## Feuil1
DeltaL(mm) | ForceN | Surface(mm²) | Vitesse de test(mm/s) | Contrainte conventielle(N/mm²) | Deformation conventionnelle(noU) | Contrainte Rationnelle | Deformation rationnelle | largeur(mm) | hauteur(mm) |  | Surface Rationnelle(mm²) | L | Module d'Elsaticité(Mpa)
-0.218 | -0.997 | 3379.85 | 700 | -0.0002949835 | -0.001889081 | -0.0002944263 | -0.001890868 | 65.6 | 115.4 | -0.218 | 3386.247 | 115.182 | 0.1561518
-0.682 | -54.343 | 3379.85 | 700 | -0.01607852 | -0.005909879 | -0.0159835 | -0.005927411 | 65.6 | 115.4 | -0.682 | 3399.943 | 114.718 | 2.720618
-1.434 | -433.6 | 3379.85 | 700 | -0.1282897 | -0.01242634 | -0.1266955 | -0.0125042 | 65.6 | 115.4 | -1.434 | 3422.378 | 113.966 | 10.32401
-2.82 | -301.098 | 3379.85 | 700 | -0.0890862 | -0.02443674 | -0.08690923 | -0.02474027 | 65.6 | 115.4 | -2.82 | 3464.511 | 112.58 | 3.645584
-4.322 | -238.427 | 3379.85 | 700 | -0.07054366 | -0.03745234 | -0.06790164 | -0.0381717 | 65.6 | 115.4 | -4.322 | 3511.359 | 111.078 | 1.883558
-5.675 | -233.185 | 3379.85 | 700 | -0.06899271 | -0.04917678 | -0.06559987 | -0.05042712 | 65.6 | 115.4 | -5.675 | 3554.657 | 109.725 | 1.402953
-6.831 | -188.428 | 3379.85 | 700 | -0.0557504 | -0.05919411 | -0.05245031 | -0.06101844 | 65.6 | 115.4 | -6.831 | 3592.505 | 108.569 | 0.9418235
-7.997 | -204.181 | 3379.85 | 700 | -0.06041126 | -0.06929809 | -0.05622488 | -0.07181624 | 65.6 | 115.4 | -7.997 | 3631.506 | 107.403 | 0.8717593
-9.165 | -193.915 | 3379.85 | 700 | -0.05737385 | -0.07941941 | -0.05281725 | -0.08275073 | 65.6 | 115.4 | -9.165 | 3671.433 | 106.235 | 0.7224159
-10.331 | -215.301 | 3379.85 | 700 | -0.06370135 | -0.0895234 | -0.05799859 | -0.09378708 | 65.6 | 115.4 | -10.331 | 3712.177 | 105.069 | 0.7115609
-11.498 | -218.301 | 3379.85 | 700 | -0.06458896 | -0.09963605 | -0.05815357 | -0.1049562 | 65.6 | 115.4 | -11.498 | 3753.871 | 103.902 | 0.6482489
-12.665 | -245.995 | 3379.85 | 700 | -0.07278282 | -0.1097487 | -0.064795 | -0.1162515 | 65.6 | 115.4 | -12.665 | 3796.512 | 102.735 | 0.663177
-13.831 | -283.151 | 3379.85 | 700 | -0.0837762 | -0.1198527 | -0.0737354 | -0.127666 | 65.6 | 115.4 | -13.831 | 3840.096 | 101.569 | 0.6989931
-14.997 | -295.611 | 3379.85 | 700 | -0.08746276 | -0.1299567 | -0.07609639 | -0.1392123 | 65.6 | 115.4 | -14.997 | 3884.692 | 100.403 | 0.6730147
-16.164 | -255.966 | 3379.85 | 700 | -0.07573295 | -0.1400693 | -0.06512508 | -0.1509035 | 65.6 | 115.4 | -16.164 | 3930.375 | 99.236 | 0.5406819
-17.331 | -264.366 | 3379.85 | 700 | -0.07821826 | -0.150182 | -0.06647129 | -0.162733 | 65.6 | 115.4 | -17.331 | 3977.146 | 98.069 | 0.5208232
-18.497 | -257.135 | 3379.85 | 700 | -0.07607882 | -0.160286 | -0.06388445 | -0.1746939 | 65.6 | 115.4 | -18.497 | 4025.001 | 96.903 | 0.4746443
-19.664 | -285.748 | 3379.85 | 700 | -0.08454458 | -0.1703986 | -0.0701383 | -0.18681 | 65.6 | 115.4 | -19.664 | 4074.065 | 95.736 | 0.4961577
-20.831 | -306.408 | 3379.85 | 700 | -0.09065728 | -0.1805113 | -0.07429262 | -0.1990746 | 65.6 | 115.4 | -20.831 | 4124.34 | 94.569 | 0.502225
-21.997 | -308.038 | 3379.85 | 700 | -0.09113955 | -0.1906153 | -0.07376696 | -0.2114809 | 65.6 | 115.4 | -21.997 | 4175.826 | 93.403 | 0.4781336
-23.164 | -321.866 | 3379.85 | 700 | -0.09523085 | -0.2007279 | -0.07611536 | -0.2240538 | 65.6 | 115.4 | -23.164 | 4228.66 | 92.236 | 0.4744276
-24.331 | -272.136 | 3379.85 | 700 | -0.08051718 | -0.2108406 | -0.0635409 | -0.2367869 | 65.6 | 115.4 | -24.331 | 4282.848 | 91.069 | 0.3818866
-25.497 | -253.798 | 3379.85 | 700 | -0.0750915 | -0.2209445 | -0.05850044 | -0.249673 | 65.6 | 115.4 | -25.497 | 4338.395 | 89.903 | 0.3398658
-26.664 | -252.765 | 3379.85 | 700 | -0.07478586 | -0.2310572 | -0.05750605 | -0.2627387 | 65.6 | 115.4 | -26.664 | 4395.45 | 88.736 | 0.3236682
-27.831 | -275.187 | 3379.85 | 700 | -0.08141989 | -0.2411698 | -0.06178386 | -0.2759773 | 65.6 | 115.4 | -27.831 | 4454.027 | 87.569 | 0.3376039
-28.997 | -280.875 | 3379.85 | 700 | -0.0831028 | -0.2512738 | -0.06222124 | -0.289382 | 65.6 | 115.4 | -28.997 | 4514.134 | 86.403 | 0.330726
-30.164 | -299.687 | 3379.85 | 700 | -0.08866873 | -0.2613865 | -0.06549192 | -0.3029805 | 65.6 | 115.4 | -30.164 | 4575.938 | 85.236 | 0.3392246
-31.331 | -213.987 | 3379.85 | 700 | -0.06331257 | -0.2714991 | -0.04612326 | -0.3167665 | 65.6 | 115.4 | -31.331 | 4639.459 | 84.069 | 0.2331962
-32.498 | -201.625 | 3379.85 | 700 | -0.05965501 | -0.2816118 | -0.04285546 | -0.3307452 | 65.6 | 115.4 | -32.498 | 4704.768 | 82.902 | 0.2118342
-33.664 | -202.557 | 3379.85 | 700 | -0.05993077 | -0.2917158 | -0.04244802 | -0.3449098 | 65.6 | 115.4 | -33.664 | 4771.884 | 81.736 | 0.2054423
-34.831 | -209.147 | 3379.85 | 700 | -0.06188056 | -0.3018284 | -0.04320325 | -0.3592904 | 65.6 | 115.4 | -34.831 | 4841.002 | 80.569 | 0.205019
-35.998 | -221.324 | 3379.85 | 700 | -0.06548338 | -0.3119411 | -0.04505642 | -0.3738808 | 65.6 | 115.4 | -35.998 | 4912.152 | 79.402 | 0.2099223
-37.164 | -246.596 | 3379.85 | 700 | -0.07296063 | -0.3220451 | -0.04946402 | -0.3886745 | 65.6 | 115.4 | -37.164 | 4985.361 | 78.236 | 0.2265541
-38.331 | -271.709 | 3379.85 | 700 | -0.08039085 | -0.3321577 | -0.05368841 | -0.4037032 | 65.6 | 115.4 | -38.331 | 5060.851 | 77.069 | 0.2420261
-39.497 | -288.002 | 3379.85 | 700 | -0.08521147 | -0.3422617 | -0.05604685 | -0.4189481 | 65.6 | 115.4 | -39.497 | 5138.594 | 75.903 | 0.2489658
-40.664 | -320.48 | 3379.85 | 700 | -0.09482078 | -0.3523744 | -0.06140837 | -0.4344425 | 65.6 | 115.4 | -40.664 | 5218.833 | 74.736 | 0.269091
-41.831 | -355.436 | 3379.85 | 700 | -0.1051632 | -0.362487 | -0.06704294 | -0.4501806 | 65.6 | 115.4 | -41.831 | 5301.617 | 73.569 | 0.2901159
-42.997 | -394.774 | 3379.85 | 700 | -0.1168022 | -0.372591 | -0.07328277 | -0.4661566 | 65.6 | 115.4 | -42.997 | 5386.996 | 72.403 | 0.3134864
-44.164 | -442.515 | 3379.85 | 700 | -0.1309274 | -0.3827036 | -0.08082101 | -0.482406 | 65.6 | 115.4 | -44.164 | 5475.247 | 71.236 | 0.3421117
-45.331 | -465.107 | 3379.85 | 700 | -0.1376117 | -0.3928163 | -0.0835556 | -0.4989239 | 65.6 | 115.4 | -45.331 | 5566.437 | 70.069 | 0.3503208
-46.498 | -454.836 | 3379.85 | 700 | -0.1345728 | -0.4029289 | -0.08034955 | -0.5157191 | 65.6 | 115.4 | -46.498 | 5660.717 | 68.902 | 0.3339865
-47.664 | -452.145 | 3379.85 | 700 | -0.1337766 | -0.4130329 | -0.07852249 | -0.5327866 | 65.6 | 115.4 | -47.664 | 5758.159 | 67.736 | 0.3238886
-48.83 | -501.301 | 3379.85 | 700 | -0.1483205 | -0.4231369 | -0.08556061 | -0.5501503 | 65.6 | 115.4 | -48.83 | 5859.016 | 66.57 | 0.350526
-49.998 | -446.25 | 3379.85 | 700 | -0.1320325 | -0.4332582 | -0.07482832 | -0.5678515 | 65.6 | 115.4 | -49.998 | 5963.651 | 65.402 | 0.3047432
-51.165 | -434.99 | 3379.85 | 700 | -0.128701 | -0.4433709 | -0.07163871 | -0.5858561 | 65.6 | 115.4 | -51.165 | 6071.996 | 64.235 | 0.2902784
-52.331 | -445.556 | 3379.85 | 700 | -0.1318272 | -0.4534749 | -0.07204685 | -0.604175 | 65.6 | 115.4 | -52.331 | 6184.254 | 63.069 | 0.2907044
-53.497 | -458.779 | 3379.85 | 700 | -0.1357395 | -0.4635789 | -0.07281351 | -0.6228357 | 65.6 | 115.4 | -53.497 | 6300.74 | 61.903 | 0.2928077
-54.664 | -501.13 | 3379.85 | 700 | -0.1482699 | -0.4736915 | -0.0780357 | -0.6418678 | 65.6 | 115.4 | -54.664 | 6421.804 | 60.736 | 0.3130094
-55.831 | -520.944 | 3379.85 | 700 | -0.1541323 | -0.4838042 | -0.07956244 | -0.661269 | 65.6 | 115.4 | -55.831 | 6547.612 | 59.569 | 0.318584
-56.998 | -524.252 | 3379.85 | 700 | -0.155111 | -0.4939168 | -0.07849908 | -0.6810542 | 65.6 | 115.4 | -56.998 | 6678.447 | 58.402 | 0.3140428
-58.165 | -460.467 | 3379.85 | 700 | -0.1362389 | -0.5040295 | -0.06757047 | -0.7012388 | 65.6 | 115.4 | -58.165 | 6814.619 | 57.235 | 0.2702994
-59.331 | -497.838 | 3379.85 | 700 | -0.1472959 | -0.5141334 | -0.07156614 | -0.7218213 | 65.6 | 115.4 | -59.331 | 6956.334 | 56.069 | 0.2864935
-60.498 | -534.302 | 3379.85 | 700 | -0.1580845 | -0.5242461 | -0.07520933 | -0.7428546 | 65.6 | 115.4 | -60.498 | 7104.198 | 54.902 | 0.3015464
-61.665 | -419.512 | 3379.85 | 700 | -0.1241215 | -0.5343588 | -0.05779608 | -0.7643398 | 65.6 | 115.4 | -61.665 | 7258.485 | 53.735 | 0.2322812
-62.83 | -453.283 | 3379.85 | 700 | -0.1341133 | -0.5444541 | -0.06109479 | -0.7862587 | 65.6 | 115.4 | -62.83 | 7419.34 | 52.57 | 0.2463263
-63.997 | -502.192 | 3379.85 | 700 | -0.1485841 | -0.5545667 | -0.06618431 | -0.8087078 | 65.6 | 115.4 | -63.997 | 7587.781 | 51.403 | 0.2679283
-65.164 | -547.169 | 3379.85 | 700 | -0.1618915 | -0.5646794 | -0.07047471 | -0.8316725 | 65.6 | 115.4 | -65.164 | 7764.047 | 50.236 | 0.2866963
-66.331 | -581.35 | 3379.85 | 700 | -0.1720047 | -0.574792 | -0.07313776 | -0.8551769 | 65.6 | 115.4 | -66.331 | 7948.699 | 49.069 | 0.2992468
-67.498 | -480.427 | 3379.85 | 700 | -0.1421445 | -0.5849047 | -0.05900351 | -0.8792471 | 65.6 | 115.4 | -67.498 | 8142.347 | 47.902 | 0.2430216
-68.664 | -464.705 | 3379.85 | 700 | -0.1374928 | -0.5950087 | -0.05568339 | -0.9038896 | 65.6 | 115.4 | -68.664 | 8345.487 | 46.736 | 0.231077
-69.831 | -435.349 | 3379.85 | 700 | -0.1288072 | -0.6051213 | -0.05086322 | -0.9291767 | 65.6 | 115.4 | -69.831 | 8559.211 | 45.569 | 0.2128618
-70.998 | -423.916 | 3379.85 | 700 | -0.1254245 | -0.615234 | -0.04825909 | -0.9551198 | 65.6 | 115.4 | -70.998 | 8784.169 | 44.402 | 0.2038647
-72.164 | -441.441 | 3379.85 | 700 | -0.1306096 | -0.625338 | -0.04893448 | -0.9817309 | 65.6 | 115.4 | -72.164 | 9021.063 | 43.236 | 0.2088625
-73.33 | -486.667 | 3379.85 | 700 | -0.1439907 | -0.6354419 | -0.05249297 | -1.009069 | 65.6 | 115.4 | -73.33 | 9271.088 | 42.07 | 0.2265993
-74.498 | -488.944 | 3379.85 | 700 | -0.1446644 | -0.6455633 | -0.05127438 | -1.037225 | 65.6 | 115.4 | -74.498 | 9535.834 | 40.902 | 0.2240902
-75.664 | -503.957 | 3379.85 | 700 | -0.1491063 | -0.6556672 | -0.05134219 | -1.066147 | 65.6 | 115.4 | -75.664 | 9815.651 | 39.736 | 0.2274116
-76.831 | -615.035 | 3379.85 | 700 | -0.1819711 | -0.6657799 | -0.0608184 | -1.095956 | 65.6 | 115.4 | -76.831 | 10112.65 | 38.569 | 0.2733202
-77.998 | -694.265 | 3379.85 | 700 | -0.205413 | -0.6758925 | -0.06657587 | -1.12668 | 65.6 | 115.4 | -77.998 | 10428.18 | 37.402 | 0.3039136
-79.164 | -708.527 | 3379.85 | 700 | -0.2096327 | -0.6859965 | -0.06582539 | -1.158351 | 65.6 | 115.4 | -79.164 | 10763.73 | 36.236 | 0.3055885
-80.331 | -743.601 | 3379.85 | 700 | -0.2200101 | -0.6961092 | -0.06685904 | -1.191087 | 65.6 | 115.4 | -80.331 | 11121.92 | 35.069 | 0.3160568
-81.498 | -807.076 | 3379.85 | 700 | -0.2387905 | -0.7062218 | -0.07015143 | -1.22493 | 65.6 | 115.4 | -81.498 | 11504.77 | 33.902 | 0.3381239
-82.665 | -821.032 | 3379.85 | 700 | -0.2429197 | -0.7163345 | -0.06890793 | -1.25996 | 65.6 | 115.4 | -82.665 | 11914.91 | 32.735 | 0.3391148
-83.831 | -783.941 | 3379.85 | 700 | -0.2319455 | -0.7264385 | -0.06345136 | -1.296229 | 65.6 | 115.4 | -83.831 | 12354.99 | 31.569 | 0.3192913
-84.998 | -718.374 | 3379.85 | 700 | -0.2125461 | -0.7365511 | -0.05599504 | -1.333896 | 65.6 | 115.4 | -84.998 | 12829.24 | 30.402 | 0.2885694
-86.164 | -765.748 | 3379.85 | 700 | -0.2265627 | -0.7466551 | -0.05739851 | -1.373004 | 65.6 | 115.4 | -86.164 | 13340.9 | 29.236 | 0.3034369
-87.331 | -857.093 | 3379.85 | 700 | -0.2535891 | -0.7567678 | -0.06168104 | -1.413739 | 65.6 | 115.4 | -87.331 | 13895.57 | 28.069 | 0.335095
-88.498 | -943.371 | 3379.85 | 700 | -0.2791162 | -0.7668804 | -0.06506746 | -1.456204 | 65.6 | 115.4 | -88.498 | 14498.35 | 26.902 | 0.3639632
-89.664 | -1035.168 | 3379.85 | 700 | -0.3062763 | -0.7769844 | -0.0683044 | -1.500514 | 65.6 | 115.4 | -89.664 | 15155.22 | 25.736 | 0.3941859
-90.831 | -1128.082 | 3379.85 | 700 | -0.3337669 | -0.7870971 | -0.07105995 | -1.546919 | 65.6 | 115.4 | -90.831 | 15875.07 | 24.569 | 0.4240479
-91.998 | -1181.365 | 3379.85 | 700 | -0.3495318 | -0.7972097 | -0.07088165 | -1.595583 | 65.6 | 115.4 | -91.998 | 16666.72 | 23.402 | 0.438444
-92.896 | -1224.986 | 3379.85 | 700 | -0.362438 | -0.8049913 | -0.07067855 | -1.634711 | 65.6 | 115.4 | -92.896 | 17331.79 | 22.504 | 0.4502384